## Ark1
Sample | Rotation [deg] | Peak friction | Residual friction | Peak shear stress
M1 / | 0 | 1.04613505 | 0.72721416 | 1.06635806
ZZ1 / | 30 | 1.24414169 | 0.78630562 | 1.26862328
Z1 / | 60 | 1.13705654 | 0.78253225 | 1.16378466
Y1 / | 90 | 1.08647104 | 0.7075443 | 1.10085101
X1 / | 120 | 1.01096959 | 0.68764468 | 1.02923878
W1 / | 150 | 1.02769137 | 0.72584838 | 1.05335771
V1 / | 180 | 1.1023417 | 0.72849621 | 1.12290152
U2 / | 210 | 1.06244475 | 0.69855888 | 1.08409512
T2 / | 240 | 1.31810682 | 0.67277188 | 1.3421665
S1 / | 270 | 1.18465087 | 0.78668633 | 1.20713649
R2 / | 300 | 1.009319337 | 0.684251957 | 1.022688385
Q1 / | 330 | 0.93059387 | 0.71132165 | 0.94653126
M2/ | 0 | 1.0111056 | 0.73967614 | 1.02989991
M3/ | 0 | 0.91822694 | 0.70373526 | 0.92761039
Peak friction | 1.04613505 | 1.0111056 | 0.91822694 | M1
Residual friction | 0.72721416 | 0.73967614 | 0.70373526 | M2
Peak Shear | 1.06635806 | 1.02989991 | 0.92761039 | M3
Diagrammet er ikke tilgjengelig i din versjon av Excel. Hvis du redigerer denne figuren eller lagrer denne arbeidsboken i et annet filformat, blir diagrammet ødelagt for godt.